## Sheet1
Ur | Upt | Usid | Um | T
1.072 | 102 | 0.662 | 3.65 | 5.2
1.056 | 100 | 0.672 | 3.66 | 0
1.018 | 96 | 0.694 | 3.74 | -10
0.982 | 92 | 0.713 | 3.78 | -20.5
0.944 | 88 | 0.729 | 3.72 | -30.6
0.904 | 84 | 0.747 | 3.8 | -40.6
0.86 | 80 | 0.765 | 3.9 | -50.8
0.816 | 76 | 0.783 | 3.92 | -60.8
0.77 | 72 | 0.801 | 4.08 | -70.8
0.726 | 68 | 0.818 | 4.68 | -80.8
0.68 | 64 | 0.836 | 5.04 | -90.8
0.638 | 60.4 | 0.854 | 5.34 | -99.5
0.587 | 56 | 0.888 | 6.05 | -110.5
0.554 | 52 | 0.903 | 6.21 | -120.4
0.523 | 48 | 0.917 | 6.44 | -130
0.485 | 44 | 0.932 | 6.72 | -139.5
0.475 | 43 | 0.936 | 6.8 | -142
0.464 | 42 | 0.94 | 6.86 | -144.5
0.453 | 41 | 0.944 | 6.92 | -147
0.442 | 40 | 0.949 | 6.98 | -149.3
0.431 | 39 | 0.953 | 7.05 | -151.8
0.42 | 38 | 0.957 | 7.13 | -154
0.409 | 37 | 0.961 | 7.2 | -156.5
0.398 | 36 | 0.966 | 7.28 | -159
0.386 | 35 | 0.97 | 7.36 | -161.3
0.377 | 34.2 | 0.973 | 7.43 | -163
0.375 | 34 | 0.974 | 7.44 | -163.5
0.373 | 33.8 | 0.975 | 7.46 | -164
0.37 | 33.6 | 0.976 | 7.48 | -164.5
0.368 | 33.4 | 0.977 | 7.49 | -165
0.366 | 33.2 | 0.978 | 7.52 | -165.5
0.363 | 33 | 0.979 | 7.58 | -166
0.361 | 32.8 | 0.979 | 7.8 | -166.5
0.359 | 32.6 | 0.98 | 7.87 | -167
0.356 | 32.4 | 0.981 | 7.75 | -167.5
0.354 | 32.2 | 0.982 | 8.32 | -168
0.351 | 32 | 0.983 | 9.04 | -168.5
0.348 | 31.8 | 0.983 | 9.18 | -169
0.343 | 31.6 | 0.984 | 9.1 | -169.4
0.326 | 31.4 | 0.985 | 9.07 | -169.9
0.288 | 31.2 | 0.986 | 9.04 | -170.3
0.248 | 31 | 0.987 | 9.01 | -170.8
0.204 | 30.8 | 0.988 | 8.96 | -171.3
0.167 | 30.6 | 0.988 | 8.93 | -171.8
0.132 | 30.4 | 0.989 | 8.89 | -172.2
0.095 | 30.2 | 0.99 | 8.85 | -172.6
0.07 | 30 | 0.991 | 8.82 | -173
0.041 | 29.8 | 0.992 | 8.79 | -173.5
0.023 | 29.6 | 0.993 | 8.76 | -174
0.007 | 29.4 | 0.993 | 8.73 | -174.5
0.004 | 29.2 | 0.994 | 8.69 | -175
0.011 | 29 | 0.995 | 8.66 | -175.5
0.014 | 28.8 | 0.995 | 8.6 | -176
0.015 | 28.7 | 0.995 | 8.55 | -176.2
0.015 | 28.6 | 0.996 | 8.53 | -176.5