## Sheet1
Pb/% | Gmb | Gmm | stability/kN | flow,0.25mm | VTM/% | VMA/% | VFA/%
3.5 | 2.367 | 2.517615 | 8.2 | 7.3 | 5.982459 | 13.93538 | 57.07
4 | 2.371 | 2.498762 | 8.6 | 9.4 | 5.113006 | 14.23662 | 64.08555
4.5 | 2.389 | 2.480189 | 7.5 | 11.5 | 3.676681 | 14.03561 | 73.80462
5 | 2.41 | 2.461889 | 7.2 | 12.5 | 2.10771 | 13.73399 | 84.65333
5.5 | 2.422 | 2.443858 | 6.9 | 13.2 | 0.8944216 | 13.76074 | 93.50019