## Sheet1
R= | 43.6 | Ω
x1= | 0.02 | m
F= | 0.038 | m^2
U= | 20 | V
Q0= | 120.7146 | W/m^2
τ/s | t1/℃ | t2/℃ | t3/℃ | t4/℃ | θ1/℃ | θ2/℃ | A=(θ2/θ1）/sqrt（π) | B=(ierfc^-1)(A) | AVEt=(t1+t2)/2 | a/(m^2/s) | λ/(W/m*K)
0 | 16.8 | 17 | 16.9 | 16.5 | 0 | 0
120 | 21.3 | 17 | 17 | 16.5 | 4.5 | 0 | 0 | inf
240 | 23.1 | 17.2 | 17 | 16.5 | 6.3 | 0.2 | 0.03174603 | 1.1457 | 20.15 | 3.174292e-07 | 0.1887137
360 | 24.5 | 17.5 | 17.1 | 16.5 | 7.7 | 0.5 | 0.06493506 | 0.9165 | 21 | 3.306988e-07 | 0.1930153
480 | 25.7 | 17.9 | 17.2 | 16.5 | 8.9 | 0.9 | 0.1011236 | 0.7633 | 21.8 | 3.575759e-07 | 0.2005071
600 | 26.7 | 18.4 | 17.3 | 16.5 | 9.9 | 1.4 | 0.1414141 | 0.6381 | 22.55 | 4.093278e-07 | 0.215621
720 | 27.7 | 18.9 | 17.3 | 16.5 | 10.9 | 1.9 | 0.1743119 | 0.5556 | 23.3 | 4.49928e-07 | 0.224919
840 | 28.5 | 19.4 | 17.4 | 16.5 | 11.7 | 2.4 | 0.2051282 | 0.4888 | 23.95 | 4.982626e-07 | 0.238176
960 | 29.3 | 19.9 | 17.5 | 16.5 | 12.5 | 2.9 | 0.232 | 0.4363 | 24.6 | 5.472154e-07 | 0.2497582
1080 | 30.1 | 20.3 | 17.5 | 16.5 | 13.3 | 3.3 | 0.2481203 | 0.4071 | 25.2 | 5.58694e-07 | 0.251572
1200 | 30.8 | 20.8 | 17.6 | 16.5 | 14 | 3.8 | 0.2714286 | 0.3709 | 25.8 | 6.057663e-07 | 0.2623192
曲线编号 | a/(m^2/s) | λ/(W/m*K) | τ/s | 0 | 120 | 240 | 360 | 480 | 600 | 720 | 840 | 960 | 1080 | 1200
1 | 3e-07 | 0.2 | t2/℃ | 17 | 17.0317 | 17.2872 | 17.7087 | 18.2009 | 18.7197 | 19.245 | 19.7676 | 20.2826 | 20.788 | 21.2828
2 | 3e-08 | 0.2 |  | 17 | 17 | 17 | 17 | 17.0002 | 17.0008 | 17.0026 | 17.0062 | 17.012 | 17.0204 | 17.0317
3 | 3e-06 | 0.2 |  | 17 | 21.2828 | 25.6843 | 29.3514 | 32.5472 | 35.414 | 38.0355 | 40.4652 | 42.7398 | 44.8855 | 46.922
4 | 3e-07 | 2 |  | 17 | 17.0032 | 17.0287 | 17.0709 | 17.1201 | 17.172 | 17.2245 | 17.2768 | 17.3283 | 17.3788 | 17.4283
5 | 3e-07 | 0.02 |  | 17 | 17.3169 | 19.872 | 24.0874 | 29.0089 | 34.1966 | 39.4504 | 44.6756 | 49.8261 | 54.8802 | 59.8284
|  | Ut1/mV | Ut2/mV | V1/mV | V2/mV | t1/℃ | t2/℃
|  | 3.426 | 1.31 | 2.73 | 22.691
|  | 3.426 | 1.304 | 2.73 | 22.714 |  |  |  | V1/Mv | V2/mV | R1 | Q/W | d1/mm | d2/mm | t1/℃ | t2/℃ | λ/(W/m*K)
|  | 3.424 | 1.306 | 2.733 | 22.722 |  |  |  | 2.731 | 22.741 | 0.01 | 6.158852 | 80 | 150 | 82 | 38 | 0.1299523
| 均值 | 3.425333 | 1.306667 | 2.731 | 22.709 | 82 | 38